## Sheet1
Weld No. | V | A | S | N | Bead height (H) | Bead width (W) | Bead Penetration (P)
1 | -1 | -1 | -1 | -1 | 2.38 | 10.55 | 3.94
2 | 1 | -1 | -1 | -1 | 2.54 | 12.43 | 5.08
3 | -1 | 1 | -1 | -1 | 3.07 | 9.76 | 5.12
4 | 1 | 1 | -1 | -1 | 2.79 | 13.14 | 6.4
5 | -1 | -1 | 1 | -1 | 2.03 | 10.27 | 3.05
6 | 1 | -1 | 1 | -1 | 1.98 | 9.26 | 3.59
7 | -1 | 1 | 1 | -1 | 1.89 | 9.37 | 4.79
8 | 1 | 1 | 1 | -1 | 1.99 | 9.42 | 5.37
9 | -1 | -1 | -1 | 1 | 1.81 | 9.17 | 3.33
10 | 1 | -1 | -1 | 1 | 1.66 | 11.21 | 3.18
11 | -1 | 1 | -1 | 1 | 3.23 | 9.48 | 7.31
12 | 1 | 1 | -1 | 1 | 2.72 | 12.79 | 5.77
13 | -1 | -1 | 1 | 1 | 2.09 | 8.08 | 2.6
14 | 1 | -1 | 1 | 1 | 2.08 | 9.74 | 2.08
15 | -1 | 1 | 1 | 1 | 3.66 | 8.48 | 6.06
16 | 1 | 1 | 1 | 1 | 3.05 | 10.58 | 4.19
17 | -2 | 0 | 0 | 0 | 2.72 | 8.82 | 4.44
18 | 2 | 0 | 0 | 0 | 2.13 | 11.4 | 5.3
19 | 0 | -2 | 0 | 0 | 1.96 | 8.4 | 2.35
20 | 0 | 2 | 0 | 0 | 3.20 | 9.34 | 5.76
21 | 0 | 0 | -2 | 0 | 2.31 | 13.95 | 4.88
22 | 0 | 0 | 2 | 0 | 2.1 | 9.33 | 3.24
23 | 0 | 0 | 0 | -2 | 1.96 | 10.4 | 4.34
24 | 0 | 0 | 0 | 2 | 2.07 | 9.87 | 3.43
25 | 0 | 0 | 0 | 0 | 2.29 | 10.55 | 3.6
26 | 0 | 0 | 0 | 0 | 2.14 | 11.15 | 3.66
27 | 0 | 0 | 0 | 0 | 1.79 | 10.73 | 4.37
28 | 0 | 0 | 0 | 0 | 2.2 | 11.68 | 4.17
29 | 0 | 0 | 0 | 0 | 1.93 | 11.4 | 3.94
30 | 0 | 0 | 0 | 0 | 1.75 | 11.19 | 4.3
31 | 0 | 0 | 0 | 0 | 1.94 | 10.72 | 3.68

## Sheet2
Sl.No | PARAMETERS | Units | Notation | value(-2) | value(-1) | value(0) | value(1) | value(2)
1 | Current | Amperes | A | 250 | 325 | 400 | 475 | 550
2 | Arc Voltage | Volts | V | 22 | 22.5 | 29 | 32.5 | 36
3 | Travel speed | mm/sec | S | 6 | 9 | 12 | 15 | 18
4 | Nozzle to plate distance | Mm | N | 20 | 23.5 | 27 | 30.5 | 34

## Sheet3
Weld no. | V | A | S | N | H | W | P
5 | 25.5 | 325 | 15 | 23.5 | 2.03 | 10.27 | 3.05
8 | 32.5 | 475 | 15 | 23.5 | 1.99 | 9.42 | 5.37
16 | 32.5 | 475 | 15 | 30.5 | 3.05 | 10.58 | 4.19
23 | 29 | 400 | 12 | 20 | 1.96 | 10.4 | 4.34
31 | 29 | 400 | 12 | 27 | 1.94 | 10.72 | 3.68